## Sheet1
Co | 50 | mg/L
start time | 0.6212273695 |  |  |  | start time | 0.6424659102 |  |  |  | start time | 0.6674080766
0 g GAC |  |  |  | Notes: took 3 point running average and linearly interpolated between highlighted points | 2.5 g GAC |  |  |  | Notes: deleted extreme outliers, 3 point moving average, linearly extrapolated between highlighted points | 5 g GAC |  |  |  | no adjustment necessary
Time | Time (hr) | C(t) | C/Co | Adjusted C/C0 | Time | Time (hours) | C(t) | C/Co | Adjusted C/Co | Time | Time (hr) | C(t) | C/Co
0.6212273695 | 0 | 3.470288992 | 0.06940577984 | 0.06940577984 | 0.6424659102 | 0 | 1.575702786 | 0.03151405572 | 0.03151405572 | 0.6674080766 | 0 | 9.003370285 | 0.1800674057
0.6212852351 | 0.001388774 | 3.272252798 | 0.06544505596 | 0.06544505596 | 0.6425237524 | 0.001388213 | 1.577185512 | 0.03154371024 | 0.03154371024 | 0.6674659441 | 0.00138882 | 8.987540245 | 0.1797508049
0.6213431136 | 0.002777858 | 1.970294714 | 0.03940589428 | 0.05808558 | 0.6425816219 | 0.002777081 | 1.58142674 | 0.0316285348 | 0.03153996 | 0.6675238151 | 0.002777724 | 8.911911011 | 0.1782382
0.6214009931 | 0.004166966 | 1.446003556 | 0.02892007112 | 0.04459034 | 0.6426394788 | 0.004165646 | 3.682688475 | 0.0736537695 | 0.03623816 | 0.6675816977 | 0.004166906 | 8.864612579 | 0.1772923
0.6214588623 | 0.005555827 | 1.549905539 | 0.03099811078 | 0.04683498 | 0.642697375 | 0.005555155 | 6.483626843 | 0.1296725 | 0.05182968 | 0.6676395599 | 0.0055555992 | 9.486092567 | 0.1897219
0.6215167244 | 0.006944518 | 1.599763393 | 0.03199526786 | 0.03063782 | 0.642755231 | 0.006943699 | 6.369886398 | 0.1273977 | 0.0780561 | 0.6676974266 | 0.0069444 | 9.047718048 | 0.1809544
0.6215745847 | 0.008333165 | 1.663548589 | 0.03327097178 | 0.03208812 | 0.6428131057 | 0.008332692 | 6.334977627 | 0.1266996 | 0.1054943 | 0.6677553073 | 0.008333537 | 9.721505165 | 0.1944301033
0.621632476 | 0.009722556 | 2.383136988 | 0.04766273976 | 0.03764299 | 0.6428709669 | 0.009721361 | 6.357299805 | 0.1271459961 | 0.1217486 | 0.6678131746 | 0.009722352 | 8.875213623 | 0.1775043
0.6216903381 | 0.01111125 | 1.494774699 | 0.02989549398 | 0.03694307 | 0.6429288341 | 0.01111017 | 6.227576256 | 0.1245515 | 0.1270456 | 0.6678710541 | 0.01111146 | 8.890727043 | 0.1778145
0.621748213 | 0.01250024 | 1.122867107 | 0.02245734214 | 0.03333853 | 0.6429867075 | 0.01249914 | 6.062657356 | 0.1212531 | 0.1258434 | 0.6679289282 | 0.01250044 | 8.893240929 | 0.1778648
0.6218060785 | 0.01388902 | 1.141589761 | 0.02283179522 | 0.02506154378 | 0.6430445784 | 0.01388804 | 6.072289467 | 0.1214458 | 0.1242887 | 0.6679867972 | 0.01388929 | 8.861784935 | 0.1772356987
0.6218639494 | 0.01527792 | 1.150496721 | 0.02300993442 | 0.02276635726 | 0.6431024449 | 0.01527683 | 6.113722324 | 0.1222744 | 0.1227972 | 0.6680446533 | 0.01527784 | 8.769498825 | 0.1753899765
0.6219218135 | 0.01666666 | 1.146112919 | 0.02292225838 | 0.02292132934 | 0.6431603276 | 0.01666602 | 6.087601662 | 0.121752 | 0.1219662 | 0.6681025224 | 0.0166666992 | 8.74648571 | 0.1749297142
0.6219796991 | 0.01805591 | 1.144146085 | 0.0228829217 | 0.0229383715 | 0.6432181911 | 0.01805474 | 6.072501183 | 0.12145 | 0.1217691 | 0.6681604016 | 0.0180558 | 8.729904175 | 0.1745980835
0.6220375538 | 0.01944442 | 1.157193542 | 0.02314387084 | 0.02298302 | 0.6432760563 | 0.01944351 | 6.062659264 | 0.1212532 | 0.1217116 | 0.6682182765 | 0.0194448 | 8.746246338 | 0.1749249
0.6220954229 | 0.02083328 | 2.774470568 | 0.05548941136 | 0.02686952 | 0.6433339454 | 0.0208328448 | 6.027872562 | 0.1205575 | 0.1214658 | 0.6682761379 | 0.02083347 | 9.192044258 | 0.1838409
0.6221533042 | 0.02222243 | 7.299509049 | 0.1459902 | 0.03059596 | 0.6433918084 | 0.0222215568 | 6.050943375 | 0.1210188675 | 0.1211717 | 0.668334013 | 0.02222247 | 9.159853935 | 0.1831970787
0.6222111802 | 0.02361146 | 7.505868912 | 0.1501174 | 0.03432205 | 0.6434496767 | 0.0236104 | 6.074223518 | 0.1214845 | 0.1210168 | 0.6683918812 | 0.02361131 | 8.716580391 | 0.1743316
0.622269036 | 0.025 | 7.510783672 | 0.1502157 | 0.03804685 | 0.6435075535 | 0.0249994392 | 6.08330965 | 0.121666193 | 0.1211178 | 0.6684497446 | 0.02500003 | 8.660750389 | 0.173215
0.6223269037 | 0.02638882 | 7.380421639 | 0.1476084 | 0.04177241 | 0.6435654051 | 0.02638788 | 6.086075783 | 0.1217215 | 0.1213447 | 0.6685076121 | 0.02638885 | 8.582634926 | 0.1716527
0.6223847871 | 0.02777802 | 7.196252823 | 0.1439251 | 0.04549898 | 0.6436232773 | 0.02777681 | 6.079264164 | 0.1215853 | 0.1215572 | 0.6685654806 | 0.0277777 | 8.580176354 | 0.1716035
0.6224426528 | 0.0291668 | 7.288882732 | 0.1457777 | 0.04922441 | 0.6436811576 | 0.0291659376 | 6.098593712 | 0.1219719 | 0.1216804 | 0.6686233548 | 0.0291666768 | 8.806243897 | 0.1761249
0.6225005296 | 0.0305558424 | 8.552631378 | 0.1710526 | 0.05295056 | 0.6437390196 | 0.03055463 | 6.111762047 | 0.1222352 | 0.1217827 | 0.6686812563 | 0.03055631 | 8.477316856 | 0.1695463
0.6225583893 | 0.03194448 | 10.85783482 | 0.2171566964 | 0.05667561 | 0.6437969178 | 0.03194418 | 6.078165054 | 0.1215633 | 0.1218713 | 0.6687391154 | 0.03194493 | 8.606190682 | 0.1721238
0.6226162726 | 0.03333367 | 9.865828514 | 0.1973166 | 0.06040217 | 0.643854762 | 0.03333244 | 6.82507515 | 0.136501503 | 0.1235403 | 0.6687969776 | 0.033333624 | 7.715281963 | 0.1543056
0.6226741406 | 0.03472251 | 8.456912041 | 0.1691382 | 0.06412775 | 0.6439126629 | 0.03472206 | 5.930373192 | 0.1186075 | 0.1247492 | 0.668854834 | 0.0347221776 | 9.873309135 | 0.1974661827
0.6227320013 | 0.03611116 | 8.307825089 | 0.1661565 | 0.06785286 | 0.6439705091 | 0.0361103736 | 12.1968298 | 0.243936596 | 0.1395575 | 0.6689127162 | 0.03611135 | 7.539488792 | 0.1507898
0.6227898945 | 0.0375006 | 7.043622017 | 0.1408724 | 0.07158007 | 0.6440283791 | 0.0374992536 | 12.5496788 | 0.250993576 | 0.1654728 | 0.66897059 | 0.03750032 | 7.388137817 | 0.1477628
0.6228477369 | 0.03888882 | 3.745746613 | 0.07491493226 | 0.075304 | 0.6440862617 | 0.03888844 | 11.92486668 | 0.2384973336 | 0.2051123 | 0.6690284577 | 0.03888915 | 6.872188091 | 0.1374438
0.6229056149 | 0.04027789 | 3.951511145 | 0.0790302229 | 0.09827253 | 0.6441441203 | 0.04027704 | 12.63679791 | 0.2527359582 | 0.2321324 | 0.6690863205 | 0.04027785 | 6.931702137 | 0.138634
0.6229634813 | 0.0416666832 | 7.865053177 | 0.1573011 | 0.1037487 | 0.6442020141 | 0.0416664936 | 19.70649147 | 0.3941298294 | 0.247736 | 0.669144198 | 0.0416669136 | 6.939968109 | 0.1387994
0.6230213341 | 0.04305515 | 5.139188767 | 0.1027838 | 0.1130384 | 0.6442598747 | 0.04305515 | 13.63684273 | 0.2727368546 | 0.2538229 | 0.6692020718 | 0.0430558848 | 6.943855286 | 0.1388771
0.6230792369 | 0.0444448176 | 7.614775658 | 0.1522955 | 0.1374601 | 0.6443177668 | 0.04444456 | 5.70989275 | 0.114197855 | 0.2435388926 | 0.6692599384 | 0.04444468 | 6.938168049 | 0.1387634
0.6231371081 | 0.0458337264 | 7.854504108 | 0.1570901 | 0.1373898 | 0.6443756058 | 0.0458326944 | 3.418278933 | 0.06836557866 | 0.2103534 | 0.6693178126 | 0.045833664 | 6.97563076 | 0.1395126152
0.6231949671 | 0.0472223424 | 8.452116013 | 0.1690423 | 0.159476 | 0.644433467 | 0.04722136 | 4.305870533 | 0.08611741066 | 0.152628 | 0.6693756804 | 0.04722249 | 7.087481499 | 0.1417496
0.6232528368 | 0.04861122 | 9.173862457 | 0.1834772 | 0.1698699 | 0.6444913566 | 0.0486107136 | 5.681845665 | 0.1136369133 | 0.1102334 | 0.669433553 | 0.04861143 | 7.950418472 | 0.1590084
0.6233107054 | 0.0500000616 | 10.75793839 | 0.2151587678 | 0.1892261124 | 0.6445492088 | 0.0499991664 | 5.957688332 | 0.1191538 | 0.09507876 | 0.6694914139 | 0.0500000952 | 7.421192169 | 0.1484238
0.6233685889 | 0.0513892656 | 12.51078987 | 0.2502157974 | 0.2162839 | 0.6446071094 | 0.0513887808 | 7.293627262 | 0.1458725 | 0.107299 | 0.6695492953 | 0.05138925 | 7.686623097 | 0.1537325
0.6234264511 | 0.05277796 | 14.33959675 | 0.286791935 | 0.2507222 | 0.6446649526 | 0.0527770176 | 6.450622559 | 0.1290125 | 0.12129 | 0.6696071546 | 0.05277787 | 7.382658958 | 0.1476532
0.6234843335 | 0.05416714 | 15.92044449 | 0.3184088898 | 0.2851389 | 0.6447228278 | 0.0541660224 | 3.861554861 | 0.07723109722 | 0.1249798 | 0.6696650213 | 0.05416667 | 7.528176785 | 0.1505635357
0.6235421887 | 0.0555556608 | 17.61079216 | 0.3522158432 | 0.3191389 | 0.6447806957 | 0.05555485 | 4.131980419 | 0.08263960838 | 0.1150042 | 0.6697229143 | 0.0555561 | 7.663765907 | 0.1532753
0.6236000738 | 0.0569449 | 19.33792496 | 0.3867584992 | 0.3524610774 | 0.6448385793 | 0.0569440584 | 4.712450028 | 0.09424900056 | 0.09945766 | 0.669780762 | 0.0569444496 | 7.977743149 | 0.1595549
0.6236579347 | 0.05833356 | 21.1232872 | 0.422465744 | 0.3871467 | 0.6448964388 | 0.05833269 | 4.996468067 | 0.09992936134 | 0.0910912 | 0.669838652 | 0.0583338096 | 8.458077431 | 0.1691615
0.6237158143 | 0.0597226752 | 22.7425499 | 0.454850998 | 0.4213584 | 0.644954321 | 0.05972186 | 5.497523308 | 0.1099505 | 0.09278517 | 0.6698965161 | 0.059722548 | 8.663457871 | 0.1732692
0.6237736795 | 0.06111144 | 24.27257919 | 0.4854515838 | 0.4542561086 | 0.6450121725 | 0.0611102952 | 5.822338581 | 0.1164468 | 0.1008082 | 0.6699543911 | 0.061111548 | 8.981549263 | 0.179631
0.6238315374 | 0.06250003 | 25.64193916 | 0.5128387832 | 0.484380455 | 0.645070047 | 0.06249928 | 6.221143723 | 0.1244229 | 0.1090306 | 0.6700122695 | 0.0625006296 | 9.350474358 | 0.1870095
0.6238894278 | 0.0638893992 | 26.94293594 | 0.5388587188 | 0.5123830286 | 0.6451279429 | 0.0638887848 | 6.305147648 | 0.126103 | 0.1160133 | 0.6700701292 | 0.06388926 | 9.815584183 | 0.1963117
0.6239472893 | 0.06527808 | 28.05730438 | 0.5611460876 | 0.5376145 | 0.6451857848 | 0.0652769904 | 8.846786499 | 0.1769357 | 0.1272505 | 0.670127987 | 0.06527785 | 10.22819901 | 0.2045639802
0.6240051594 | 0.0666669576 | 29.1053524 | 0.582107048 | 0.560704 | 0.6452436711 | 0.06666626 | 16.04029465 | 0.320805893 | 0.144979 | 0.6701858655 | 0.0666669336 | 10.57867908 | 0.2115735816
0.6240630367 | 0.06805601 | 29.99346352 | 0.5998692704 | 0.581040802 | 0.6453015325 | 0.0680549352 | 11.88701153 | 0.2377402306 | 0.1733169 | 0.6702437407 | 0.0680559384 | 10.95604134 | 0.2191208268
0.6241209109 | 0.0694449936 | 31.7256012 | 0.634512024 | 0.6054961 | 0.6453594096 | 0.06944399 | 14.76406097 | 0.2952812194 | 0.1986562 | 0.6703015975 | 0.0694445 | 11.3801899 | 0.227603798
0.6241787826 | 0.0708339144 | 31.96917915 | 0.639383583 | 0.6245883 | 0.6454172656 | 0.0708325296 | 9.156693459 | 0.1831339 | 0.2120934 | 0.6703594769 | 0.07083361 | 11.77846909 | 0.2355693818
0.6242366362 | 0.0722224008 | 32.71348953 | 0.6542697906 | 0.6427217992 | 0.6454751467 | 0.07222168 | 7.18073988 | 0.1436147976 | 0.202668 | 0.670417341 | 0.07222235 | 12.07680321 | 0.2415360642
0.6242945111 | 0.0736113984 | 34.18422318 | 0.6836844636 | 0.6591126124 | 0.6455330036 | 0.0736102416 | 7.744306564 | 0.1548861 | 0.183348 | 0.6704752212 | 0.0736114704 | 12.58595753 | 0.2517191506
0.6243523925 | 0.07500055 | 34.91236115 | 0.698247223 | 0.6787338 | 0.6455908781 | 0.07499923 | 7.457461357 | 0.1491492 | 0.1629412 | 0.6705330893 | 0.0750003048 | 13.24032593 | 0.2648065186
0.624410251 | 0.076389156 | 35.32772827 | 0.7065545654 | 0.696162084 | 0.6456487637 | 0.076388484 | 8.669541359 | 0.1733908 | 0.1563012 | 0.6705909525 | 0.0763890216 | 13.56568909 | 0.2713137818
0.6244681264 | 0.0777781656 | 35.71444702 | 0.7142889404 | 0.7063636 | 0.6457066239 | 0.0777771288 | 9.772001267 | 0.19544 | 0.1603396 | 0.6706488438 | 0.0777784128 | 13.94069099 | 0.2788138198
0.6245259895 | 0.07916688 | 35.35323715 | 0.707064743 | 0.7093027496 | 0.6457645029 | 0.0791662248 | 10.70315361 | 0.2140630722 | 0.1753667 | 0.6707067075 | 0.07916714 | 14.23276424 | 0.2846552848
0.6245838614 | 0.0805558056 | 35.56775284 | 0.7113550568 | 0.7109029134 | 0.6458223684 | 0.0805549968 | 11.12982941 | 0.2225965882 | 0.1925526 | 0.6707645689 | 0.0805558152 | 14.62159443 | 0.2924318886
0.6246417427 | 0.08194496 | 35.79769135 | 0.715953827 | 0.7114578756 | 0.6458802363 | 0.0819438264 | 9.676584244 | 0.1935317 | 0.2050206 | 0.6708224403 | 0.0819447288 | 14.71553898 | 0.2943107796
0.6246996138 | 0.08333386 | 36.210392 | 0.72420784 | 0.7171722 | 0.6459381002 | 0.08333256 | 10.07432556 | 0.2014865112 | 0.2088784 | 0.670880307 | 0.0833335296 | 15.12180614 | 0.3024361228
0.6247574729 | 0.08472248 | 36.41266251 | 0.7282532502 | 0.7228049724 | 0.6459959764 | 0.08472159 | 10.88696766 | 0.2177393532 | 0.2067293 | 0.6709381756 | 0.084722376 | 15.42166519 | 0.3084333038
0.6248153541 | 0.0861116304 | 36.55257416 | 0.7310514832 | 0.7278375 | 0.6460538497 | 0.086110548 | 10.92841434 | 0.2185682868 | 0.2075741 | 0.670996055 | 0.0861114816 | 15.74038029 | 0.3148076058
0.6248732289 | 0.08750063 | 36.66891861 | 0.7333783722 | 0.7308944 | 0.6461117212 | 0.08749946 | 10.63920784 | 0.2127841568 | 0.2110715 | 0.6710539318 | 0.08750052 | 15.94724941 | 0.3189449882
0.624931093 | 0.088889364 | 36.79909515 | 0.735981903 | 0.7334706 | 0.6461695851 | 0.0888881976 | 11.87910271 | 0.2375820542 | 0.2173134 | 0.6711118057 | 0.0888895 | 16.21054077 | 0.3242108154
0.6249889524 | 0.09027799 | 37.08400726 | 0.7416801452 | 0.7370135 | 0.6462274673 | 0.0902773704 | 13.78652191 | 0.2757304382 | 0.2271248 | 0.6711696832 | 0.0902785584 | 16.56308174 | 0.3312616348
0.6250468337 | 0.0916671408 | 37.06382751 | 0.7412765502 | 0.7396462 | 0.6462853373 | 0.09166625 | 20.76745033 | 0.4153490066 | 0.2420551 | 0.6712275391 | 0.0916671 | 16.84457779 | 0.3368915558
0.6251046969 | 0.0930558576 | 38.52494812 | 0.7704989624 | 0.7511519 | 0.6463432136 | 0.0930552816 | 13.2287426 | 0.264574852 | 0.25778 | 0.6712854098 | 0.093056 | 17.10899544 | 0.3421799088
0.6251625799 | 0.0944450496 | 36.96350098 | 0.7392700196 | 0.7503485 | 0.6464010701 | 0.09444384 | 7.106316567 | 0.1421263 | 0.2592057 | 0.6713432771 | 0.09444481 | 17.29361916 | 0.3458723832
0.625220441 | 0.09583372 | 37.91307068 | 0.7582614136 | 0.7560101 | 0.646458948 | 0.09583291 | 7.191287041 | 0.1438257 | 0.2461235 | 0.6714011431 | 0.095833596 | 17.58562469 | 0.3517124938
0.6252783001 | 0.09722233 | 36.99552917 | 0.7399105834 | 0.745814 | 0.6465168057 | 0.097221492 | 9.116604805 | 0.1823320961 | 0.2217229 | 0.6714590262 | 0.0972227904 | 17.68204498 | 0.3536408996
0.6253361807 | 0.09861147 | 36.80155945 | 0.736031189 | 0.7447344 | 0.6465747079 | 0.09861114 | 19.70909309 | 0.3941818618 | 0.2087563 | 0.6715168822 | 0.09861133 | 18.06182671 | 0.3612365342
0.6253940653 | 0.1000007 | 37.65610886 | 0.7531221772 | 0.7430213 | 0.6466325568 | 0.0999995184 | 14.44105625 | 0.288821125 | 0.2141311 | 0.6715747634 | 0.1000004832 | 18.35699463 | 0.3671398926
0.6254519181 | 0.1013891664 | 36.50826645 | 0.730165329 | 0.7397728984 | 0.6466904309 | 0.1013884968 | 13.6785593 | 0.273571186 | 0.237144 | 0.6716326222 | 0.1013890944 | 18.56186485 | 0.371237297
0.6255098027 | 0.1027783968 | 36.66510391 | 0.7333020782 | 0.7388631948 | 0.6467482884 | 0.1027770768 | 13.03181934 | 0.2606363868 | 0.2594552 | 0.6716904968 | 0.1027780848 | 18.86773109 | 0.3773546218
0.6255676567 | 0.1041668928 | 38.66989517 | 0.7733979034 | 0.7456217702 | 0.6468061741 | 0.1041663336 | 12.72405148 | 0.2544810296 | 0.2677429 | 0.6717483723 | 0.1041671 | 19.0830555 | 0.38166111
0.6256255464 | 0.1055562456 | 36.56846619 | 0.7313693238 | 0.7460231018 | 0.6468640321 | 0.1055549256 | 12.22232342 | 0.2444464684 | 0.2634757 | 0.6718062467 | 0.1055560824 | 19.26460266 | 0.3852920532
0.6256834154 | 0.1069451016 | 37.9500618 | 0.759001236 | 0.7545895 | 0.6469218993 | 0.1069437384 | 13.41752815 | 0.268350563 | 0.2572812 | 0.6718641067 | 0.1069447 | 19.46695137 | 0.3893390274
0.6257412691 | 0.1083335904 | 38.13345718 | 0.7626691436 | 0.7510132 | 0.646979788 | 0.1083330672 | 13.68420506 | 0.2736841012 | 0.2649827 | 0.6719219912 | 0.108334 | 19.71809578 | 0.3943619156
0.6257991536 | 0.1097228184 | 38.18360138 | 0.7636720276 | 0.7617808024 | 0.6470376593 | 0.1097219784 | 13.78333664 | 0.2756667328 | 0.281802 | 0.6719798487 | 0.1097225304 | 20.01441956 | 0.4002883912
0.6258570274 | 0.1111117896 | 38.22235489 | 0.7644470978 | 0.7635961 | 0.64709553 | 0.1111108752 | 13.29087639 | 0.2658175278 | 0.3036458 | 0.6720377228 | 0.1111115 | 20.14855957 | 0.4029711914
0.6259148958 | 0.1125006312 | 38.25161743 | 0.7650323486 | 0.7643838 | 0.6471533929 | 0.1124995848 | 11.85232544 | 0.2370465088 | 0.3212898 | 0.6720955879 | 0.1125002712 | 20.32266808 | 0.4064533616
0.6259727606 | 0.1138894 | 38.24071884 | 0.7648143768 | 0.7647646 | 0.6472112575 | 0.1138883352 | 13.39297485 | 0.267859497 | 0.3389332 | 0.672153458 | 0.1138891536 | 20.46359634 | 0.4092719268
0.6260306398 | 0.1152785 | 37.25675583 | 0.7451351166 | 0.7583273 | 0.6472691346 | 0.1152773856 | 13.04991817 | 0.2609983634 | 0.3565772 | 0.6722113488 | 0.1152785328 | 20.73226547 | 0.4146453094
0.6260884927 | 0.1166669568 | 37.80685043 | 0.7561370086 | 0.7553622 | 0.6473269988 | 0.1166661264 | 12.96510792 | 0.2593021584 | 0.3742214 | 0.6722692025 | 0.1166670216 | 20.91334534 | 0.4182669068
0.6261463751 | 0.1180561344 | 37.17108154 | 0.7434216308 | 0.748231252 | 0.6473848702 | 0.11805504 | 12.99920368 | 0.2599840736 | 0.3918663 | 0.6723270819 | 0.1180561272 | 21.17329407 | 0.4234658814
0.626204238 | 0.119444844 | 37.8378067 | 0.756756134 | 0.7521049 | 0.6474427514 | 0.1194441888 | 13.3703928 | 0.267407856 | 0.4095115 | 0.6723849488 | 0.1194449328 | 21.22303772 | 0.4244607544
0.6262621195 | 0.120834 | 38.55562592 | 0.7711125184 | 0.7570968 | 0.6475006065 | 0.1208327112 | 14.58060455 | 0.291612091 | 0.4271559 | 0.6724428215 | 0.1208338776 | 21.33008385 | 0.426601677
0.6263199898 | 0.1222228872 | 38.49256897 | 0.7698513794 | 0.7659067 | 0.6475584897 | 0.122221908 | 21.16411209 | 0.4232822418 | 0.4448014 | 0.6725006798 | 0.1222225 | 21.68462944 | 0.4336925888
0.6263778436 | 0.1236113784 | 38.46840668 | 0.7693681336 | 0.7701107 | 0.6476163519 | 0.1236106008 | 20.939888 | 0.41879776 | 0.462445 | 0.6725585539 | 0.1236114552 | 21.83048821 | 0.4366097642
0.6264357364 | 0.1250008056 | 38.47262192 | 0.7694524384 | 0.7695573 | 0.6476742348 | 0.1249997904 | 28.97510529 | 0.5795021058 | 0.4800915 | 0.6726164193 | 0.1250002248 | 21.93253708 | 0.4386507416
0.6264935907 | 0.1263893088 | 38.4852066 | 0.769704132 | 0.7695082 | 0.6477320897 | 0.126388308 | 26.10267067 | 0.5220534134 | 0.497735 | 0.672674293 | 0.1263891936 | 22.06361008 | 0.4412722016
0.6265514692 | 0.1277783928 | 38.49031067 | 0.7698062134 | 0.7696543 | 0.6477899793 | 0.1277776584 | 26.59193802 | 0.5318387604 | 0.5153814 | 0.6727321638 | 0.1277780928 | 22.11455154 | 0.4422910308
0.6266093251 | 0.1291669344 | 38.50417328 | 0.7700834656 | 0.7698646 | 0.6478478453 | 0.1291664424 | 27.53358841 | 0.5506717682 | 0.5277536 | 0.6727900515 | 0.1291673976 | 22.2732296 | 0.445464592
0.626667209 | 0.1305561 | 38.57862854 | 0.7715725708 | 0.7704874166 | 0.647905705 | 0.1305550752 | 27.84965897 | 0.5569931794 | 0.5381281 | 0.6728479008 | 0.1305557808 | 22.30069733 | 0.4460139466
0.6267250676 | 0.1319447544 | 38.40009308 | 0.7680018616 | 0.769885966 | 0.6479635687 | 0.1319438 | 28.0945816 | 0.561891632 | 0.5459582 | 0.6729057805 | 0.1319448936 | 22.48206139 | 0.4496412278
0.6267829419 | 0.1333337 | 38.68656158 | 0.7737312316 | 0.771101888 | 0.6480214465 | 0.1333328712 | 28.46292305 | 0.569258461 | 0.55524484 | 0.672963641 | 0.1333335 | 22.70472527 | 0.4540945054
0.6268408139 | 0.1347226656 | 38.75786591 | 0.7751573182 | 0.7722968038 | 0.6480793166 | 0.1347217536 | 28.34544563 | 0.5669089126 | 0.561751 | 0.6730215294 | 0.1347228672 | 22.80033684 | 0.4560067368
0.6268986964 | 0.1361118 | 38.76502609 | 0.7753005218 | 0.7747297 | 0.6481371866 | 0.1361106336 | 28.31196594 | 0.5662393188 | 0.565401 | 0.6730794018 | 0.1361118048 | 22.93301773 | 0.4586603546
0.6269565554 | 0.1375005 | 38.7615242 | 0.775230484 | 0.7752294 | 0.6481950709 | 0.1374998568 | 28.60608292 | 0.5721216584 | 0.5673039542 | 0.6731372687 | 0.1375006104 | 22.97018242 | 0.4594036484
0.6270144259 | 0.1388893536 | 38.76453018 | 0.7752906036 | 0.7752738698 | 0.6482529234 | 0.1388883168 | 28.26601601 | 0.5653203202 | 0.5679287 | 0.6731951293 | 0.1388892648 | 23.17331886 | 0.4634663772
0.6270723022 | 0.1402783848 | 38.76745224 | 0.7753490448 | 0.77529 | 0.6483107968 | 0.1402772784 | 28.59028625 | 0.571805725 | 0.5686888 | 0.6732529951 | 0.140278044 | 23.26592636 | 0.4653185272
0.6271301638 | 0.1416670632 | 38.79788208 | 0.7759576416 | 0.77553243 | 0.6483686823 | 0.1416665304 | 29.5148201 | 0.590296402 | 0.5711502 | 0.6733108863 | 0.1416674328 | 23.37551689 | 0.4675103378
0.6271880411 | 0.1430561184 | 40.82089996 | 0.8164179992 | 0.7892416 | 0.6484265748 | 0.1430559504 | 30.56391525 | 0.611278305 | 0.5788945092 | 0.6733687504 | 0.1430561712 | 23.66981125 | 0.473396225
0.6272459021 | 0.1444447824 | 40.38116837 | 0.8076233674 | 0.7999996694 | 0.6484844079 | 0.1444439448 | 28.86446381 | 0.5772892762 | 0.5866297 | 0.6734266356 | 0.144445416 | 23.67634773 | 0.4735269546
0.6273037743 | 0.1458337 | 40.55685043 | 0.8111370086 | 0.8117261 | 0.6485422869 | 0.1458330408 | 29.13768959 | 0.5827537918 | 0.5915073098 | 0.6734844872 | 0.1458338544 | 23.92424393 | 0.4784848786
0.6273616503 | 0.1472227392 | 40.8012619 | 0.816025238 | 0.8115952 | 0.648600166 | 0.1472221392 | 29.42976761 | 0.5885953522 | 0.5887582 | 0.6735423573 | 0.1472227368 | 23.9687233 | 0.479374466
0.6274195355 | 0.148611984 | 40.72211456 | 0.8144422912 | 0.8138682 | 0.6486580156 | 0.1486105296 | 30.0596714 | 0.601193428 | 0.5880558 | 0.6736002238 | 0.1486115328 | 24.10051537 | 0.4820103074
0.6274773982 | 0.1500006888 | 40.72148132 | 0.8144296264 | 0.8149657 | 0.6487158871 | 0.1499994 | 29.12924767 | 0.5825849534 | 0.5881727 | 0.6736580884 | 0.1500002832 | 24.13673973 | 0.4827347946
0.6275352704 | 0.1513896216 | 40.67715073 | 0.8135430146 | 0.8141383 | 0.6487737666 | 0.1513885536 | 29.75473595 | 0.595094719 | 0.5915322 | 0.6737159569 | 0.1513891272 | 24.25782585 | 0.485156517
0.6275931451 | 0.1527786144 | 39.31346893 | 0.7862693786 | 0.8047473 | 0.6488316413 | 0.1527775464 | 29.54056549 | 0.5908113098 | 0.591082 | 0.6737738332 | 0.1527781584 | 24.25725365 | 0.485145073
0.6276510156 | 0.1541675064 | 41.38040543 | 0.8276081086 | 0.8091402 | 0.6488895086 | 0.1541663616 | 29.01242447 | 0.5802484894 | 0.590391 | 0.6738317012 | 0.1541669904 | 24.30473137 | 0.4860946274
0.6277088839 | 0.1555563456 | 41.12253952 | 0.8224507904 | 0.8121094 | 0.6489473904 | 0.1555555248 | 29.86525726 | 0.5973051452 | 0.5892234 | 0.6738895706 | 0.155555856 | 24.86262131 | 0.4972524262
0.6277667591 | 0.1569453504 | 41.31925583 | 0.8263851166 | 0.8254813 | 0.6490052425 | 0.1569439752 | 29.95179749 | 0.5990359498 | 0.5901232 | 0.6739474432 | 0.1569447984 | 25.0787487 | 0.501574974
0.6278246101 | 0.1583337744 | 41.95882797 | 0.8391765594 | 0.8293374888 | 0.649063112 | 0.1583328432 | 29.94238472 | 0.5988476944 | 0.5933493 | 0.6740053308 | 0.1583341008 | 25.4163475 | 0.50832695
0.6278824839 | 0.1597227456 | 42.82606888 | 0.8565213776 | 0.8406943512 | 0.6491209862 | 0.159721824 | 30.11068344 | 0.6022136688 | 0.5968751 | 0.674063195 | 0.1597228416 | 25.53519821 | 0.5107039642
0.6279403665 | 0.161111928 | 42.36278534 | 0.8472557068 | 0.8476512146 | 0.6491788656 | 0.1611109296 | 30.42025566 | 0.6084051132 | 0.6005281 | 0.6741210609 | 0.1611116232 | 25.56290245 | 0.511258049
0.6279982239 | 0.1625005056 | 43.10689926 | 0.8621379852 | 0.8553050232 | 0.6492367313 | 0.1624997064 | 30.29007912 | 0.6058015824 | 0.6028871282 | 0.6741789439 | 0.1625008152 | 26.02015114 | 0.5204030228
0.6280561007 | 0.1638895488 | 42.90049362 | 0.8580098724 | 0.8558012 | 0.6492945961 | 0.1638884616 | 31.15397072 | 0.6230794144 | 0.6070192 | 0.6742368014 | 0.1638893952 | 26.38846588 | 0.5277693176
0.6281139698 | 0.1652784072 | 42.77387619 | 0.8554775238 | 0.8585417938 | 0.6493524663 | 0.1652773464 | 31.69681358 | 0.6339362716 | 0.6129471 | 0.6742946824 | 0.1652785392 | 26.57224655 | 0.531444931
0.6281718374 | 0.1666672296 | 43.44953918 | 0.8689907836 | 0.8608261 | 0.6494103505 | 0.1666665672 | 31.12362289 | 0.6224724578 | 0.6199546 | 0.674352538 | 0.1666670736 | 26.71592331 | 0.5343184662
0.628229715 | 0.168056292 | 42.52422333 | 0.8504844666 | 0.8583176 | 0.6494682076 | 0.1680551376 | 30.95215988 | 0.6190431976 | 0.6241953 | 0.6744104227 | 0.1680563064 | 26.80719948 | 0.5361439896
0.6282875875 | 0.169445232 | 43.54656601 | 0.8709313202 | 0.8634688568 | 0.6495260863 | 0.1694442264 | 32.03129959 | 0.6406259918 | 0.6263424 | 0.6744682942 | 0.1694452224 | 26.90351486 | 0.5380702972
0.6283454615 | 0.170834208 | 43.42209244 | 0.8684418488 | 0.8632859 | 0.6495839594 | 0.1708331808 | 32.4217186 | 0.648434372 | 0.6295219 | 0.6745261543 | 0.1708338648 | 26.90709114 | 0.5381418228
0.6284033167 | 0.1722227328 | 43.62903214 | 0.8725806428 | 0.8706512706 | 0.6496418157 | 0.172221732 | 32.5355072 | 0.650710144 | 0.6366684 | 0.6745840267 | 0.1722228024 | 26.96731758 | 0.5393463516
0.6284611916 | 0.1736117304 | 44.43128204 | 0.8886256408 | 0.8765494 | 0.6496996902 | 0.17361072 | 30.36902618 | 0.6073805236 | 0.6393777 | 0.6746418964 | 0.1736116752 | 27.00940323 | 0.5401880646
0.6285190758 | 0.1750009512 | 41.07240677 | 0.8214481354 | 0.8608848 | 0.649757563 | 0.1749996672 | 30.84346008 | 0.6168692016 | 0.635695 | 0.6746997602 | 0.1750004064 | 27.10440636 | 0.5420881272
0.6285769367 | 0.1763896128 | 40.27889252 | 0.8055778504 | 0.8385505422 | 0.6498154474 | 0.1763888928 | 30.96307373 | 0.6192614746 | 0.6249996 | 0.6747576421 | 0.176389572 | 27.22021866 | 0.5444043732
0.6286348172 | 0.1777787448 | 40.05408096 | 0.8010816192 | 0.8093692 | 0.6498733123 | 0.1777776504 | 31.4787426 | 0.629574852 | 0.6204641 | 0.674815515 | 0.1777785216 | 27.30529213 | 0.5461058426
[5 empty] | 0.6499311699 | 0.1791662328 | 32.34734726 | 0.6469469452 | 0.6227778 | 0.6748733748 | 0.1791671568 | 27.39905167 | 0.5479810334
[5 empty] | 0.6499890441 | 0.1805552136 | 31.84586525 | 0.636917305 | 0.6305475 | 0.6749312608 | 0.1805564208 | 27.52632332 | 0.5505264664
[5 empty] | 0.6500469125 | 0.1819440552 | 32.13138962 | 0.6426277924 | 0.6373016 | 0.6749891094 | 0.1819447872 | 27.6380024 | 0.552760048
[5 empty] | 0.6501047962 | 0.183333264 | 32.52431107 | 0.6504862214 | 0.6411069404 | 0.6750469829 | 0.1833337512 | 27.6701622 | 0.553403244
[5 empty] | 0.6501626521 | 0.1847218056 | 32.80464172 | 0.6560928344 | 0.6450811344 | 0.6751048566 | 0.18472272 | 27.75176811 | 0.5550353622
[5 empty] | 0.6502205213 | 0.1861106664 | 32.8706665 | 0.65741333 | 0.6492478392 | 0.6751627398 | 0.1861119168 | 27.83845329 | 0.5567690658
[5 empty] | 0.6502783947 | 0.187499628 | 33.02814484 | 0.6605628968 | 0.6541409 | 0.6752206041 | 0.18750066 | 27.86474228 | 0.5572948456
[5 empty] | 0.6503362672 | 0.188888568 | 33.11755753 | 0.6623511506 | 0.6575988 | 0.6752784675 | 0.1888893816 | 27.89507294 | 0.5579014588
[5 empty] | 0.6503941493 | 0.1902777384 | 33.25334549 | 0.6650669098 | 0.6602642 | 0.675336345 | 0.1902784416 | 28.0222702 | 0.560445404
[5 empty] | 0.6504520193 | 0.1916666184 | 33.35818863 | 0.6671637726 | 0.6625434 | 0.6753942058 | 0.1916671008 | 27.93090439 | 0.5586180878
[5 empty] | 0.6505098866 | 0.1930554336 | 33.41532516 | 0.6683065032 | 0.6647888862 | 0.6754520818 | 0.1930561248 | 28.07339478 | 0.5614678956
[5 empty] | 0.6505677501 | 0.1944441576 | 33.43003082 | 0.6686006164 | 0.6665767 | 0.6755099572 | 0.1944451344 | 28.23382568 | 0.5646765136
[5 empty] | 0.6506256207 | 0.195833052 | 33.49656296 | 0.6699312592 | 0.6679385 | 0.6755678207 | 0.1958338584 | 28.37989044 | 0.5675978088
[5 empty] | 0.650683507 | 0.1972223232 | 33.51938248 | 0.6703876496 | 0.6688699 | 0.6756257032 | 0.1972230384 | 28.47073174 | 0.5694146348
[5 empty] | 0.6507413565 | 0.1986107112 | 33.53433609 | 0.6706867218 | 0.6696404 | 0.6756835586 | 0.198611568 | 28.52397537 | 0.5704795074
[5 empty] | 0.6507992411 | 0.1999999416 | 33.53035736 | 0.6706071472 | 0.6701785 | 0.6757414357 | 0.2000006184 | 28.68194962 | 0.5736389924
[5 empty] | 0.6508570946 | 0.2013884256 | 33.59656906 | 0.6719313812 | 0.6706569 | 0.6757993039 | 0.2013894552 | 28.72750473 | 0.5745500946
[5 empty] | 0.6509149692 | 0.202777416 | 33.75560379 | 0.6751120758 | 0.6713953 | 0.6758571713 | 0.2027782728 | 28.78086662 | 0.5756173324
[5 empty] | 0.6509728577 | 0.20416674 | 32.98796463 | 0.6597592926 | 0.6708532 | 0.6759150473 | 0.2041672968 | 28.7971859 | 0.575943718
[5 empty] | 0.6510307194 | 0.2055554208 | 33.84613037 | 0.6769226074 | 0.6706941 | 0.6759729299 | 0.2055564792 | 28.96099091 | 0.5792198182
[5 empty] | 0.6510885887 | 0.206944284 | 33.88470459 | 0.6776940918 | 0.6703303 | 0.6760307825 | 0.2069449416 | 29.04596901 | 0.5809193802
[5 empty] | 0.6511464688 | 0.2083334064 | 33.90845108 | 0.6781690216 | 0.6732173 | 0.6760886602 | 0.2083340064 | 29.24581718 | 0.5849163436
[5 empty] | 0.6512043325 | 0.2097221352 | 33.86161804 | 0.6772323608 | 0.6755841 | 0.6761465335 | 0.2097229656 | 29.32985878 | 0.5865971756
[5 empty] | 0.6512622066 | 0.2111111136 | 32.04025269 | 0.6408050538 | 0.6735653 | 0.6762043969 | 0.2111116872 | 29.36330795 | 0.587266159
[5 empty] | 0.6513200669 | 0.2124997608 | 31.68981934 | 0.6337963868 | 0.6645706 | 0.6762622689 | 0.2125006152 | 29.31525993 | 0.5863051986
[5 empty] | 0.6513779325 | 0.2138885352 | 31.64776611 | 0.6329553222 | 0.6506219 | 0.6763201508 | 0.2138897808 | 29.42272568 | 0.5884545136
[5 empty] | 0.6514358213 | 0.2152778664 | 32.21912003 | 0.6443824006 | 0.6411694082 | 0.6763780068 | 0.2152783248 | 29.48796272 | 0.5897592544
[5 empty] | 0.6514936855 | 0.2166666072 | 32.10287094 | 0.6420574188 | 0.6375651 | 0.6764358969 | 0.2166676872 | 29.54180336 | 0.5908360672
[5 empty] | 0.6515515593 | 0.2180555784 | 31.76834679 | 0.6353669358 | 0.6391484 | 0.6764937579 | 0.2180563512 | 29.70641327 | 0.5941282654
[5 empty] | 0.651609427 | 0.2194444032 | 32.1739502 | 0.643479004 | 0.6402339 | 0.676551635 | 0.2194454016 | 29.75662041 | 0.5951324082
[5 empty] | 0.6516673065 | 0.2208335112 | 32.23709488 | 0.6447418976 | 0.6406998 | 0.6766094874 | 0.2208338592 | 29.79336166 | 0.5958672332
[5 empty] | 0.6517251684 | 0.2222221968 | 32.26525116 | 0.6453050232 | 0.6420019 | 0.6766673579 | 0.2222227512 | 29.79132462 | 0.5958264924
[5 empty] | 0.6517830572 | 0.223611528 | 32.32253647 | 0.6464507294 | 0.6437346 | 0.6767252254 | 0.2236115712 | 29.8123703 | 0.596247406
[5 empty] | 0.6518409108 | 0.2250000144 | 32.39699936 | 0.6479399872 | 0.6455244 | 0.6767831179 | 0.2250009912 | 29.86621475 | 0.597324295
[5 empty] | 0.6518987771 | 0.2263888056 | 32.53557587 | 0.6507115174 | 0.6468106 | 0.6768409859 | 0.2263898232 | 29.88167953 | 0.5976335906
[5 empty] | 0.6519566429 | 0.2277775848 | 32.70402908 | 0.6540805816 | 0.6486145 | 0.6768988566 | 0.22777872 | 30.24019051 | 0.6048038102
[5 empty] | 0.6520145299 | 0.2291668728 | 32.81847763 | 0.6563695526 | 0.6509996 | 0.6769567203 | 0.2291674488 | 30.25126648 | 0.6050253296
[5 empty] | 0.6520723948 | 0.2305556304 | 32.94509506 | 0.6589019012 | 0.6536939748 | 0.6770145821 | 0.230556132 | 30.40608215 | 0.608121643
[5 empty] | 0.6521302526 | 0.2319442176 | 33.05905533 | 0.6611811066 | 0.6563296 | 0.677072466 | 0.2319453456 | 30.41105461 | 0.6082210922
[5 empty] | 0.6521881248 | 0.2333331504 | 33.14864349 | 0.6629728698 | 0.6587623 | 0.6771303475 | 0.2333345016 | 30.6131382 | 0.612262764
[5 empty] | 0.6522459986 | 0.2347221216 | 33.22327042 | 0.6644654084 | 0.6609031 | 0.6771881916 | 0.23472276 | 30.64689827 | 0.6129379654
[5 empty] | 0.6523038668 | 0.2361109584 | 33.29105377 | 0.6658210754 | 0.6627705 | 0.6772460713 | 0.2361118728 | 30.6644268 | 0.613288536
[5 empty] | 0.6523617458 | 0.2375000544 | 33.35639954 | 0.6671279908 | 0.6643659 | 0.6773039514 | 0.2375009952 | 30.53024292 | 0.6106048584
[5 empty] | 0.652419618 | 0.2388889872 | 33.40237427 | 0.6680474854 | 0.6657412 | 0.6773618188 | 0.2388898128 | 30.51506042 | 0.6103012084
[5 empty] | 0.6524774778 | 0.2402776224 | 33.42770767 | 0.6685541534 | 0.6669045 | 0.6774196896 | 0.240278712 | 30.68103027 | 0.6136206054
[5 empty] | 0.6525353465 | 0.2416664712 | 33.46346283 | 0.6692692566 | 0.6678441 | 0.6774775561 | 0.241667508 | 30.59178734 | 0.6118357468
[5 empty] | 0.6525932211 | 0.2430554616 | 33.50751114 | 0.6701502228 | 0.6686194 | 0.677535413 | 0.2430560736 | 30.67721748 | 0.6135443496
[5 empty] | 0.6526510955 | 0.2444444472 | 33.52916718 | 0.6705833436 | 0.6693164 | 0.6775932856 | 0.244445016 | 30.74931717 | 0.6149863434
[5 empty] | 0.6527089728 | 0.2458335024 | 33.55088425 | 0.671017685 | 0.6699697 | 0.6776511552 | 0.2458338864 | 30.62934303 | 0.6125868606
[5 empty] | 0.6527668329 | 0.2472221448 | 33.57404327 | 0.6714808654 | 0.6705373 | 0.6777090252 | 0.2472227664 | 30.60786247 | 0.6121572494
[5 empty] | 0.6528247153 | 0.2486113224 | 33.62356186 | 0.6724712372 | 0.6710892 | 0.6777668968 | 0.2486116848 | 30.62491417 | 0.6124982834
[5 empty] | 0.652882567 | 0.2499997632 | 33.64881134 | 0.6729762268 | 0.6716644 | 0.6778247692 | 0.2500006224 | 30.79402351 | 0.6158804702
[5 empty] | 0.652940437 | 0.2513886432 | 33.66531372 | 0.6733062744 | 0.6722946506 | 0.6778826436 | 0.251389608 | 30.84534073 | 0.6169068146
[5 empty] | 0.6529983107 | 0.252777612 | 33.68382263 | 0.6736764526 | 0.6728490024 | 0.6779405207 | 0.2527786584 | 30.94067764 | 0.6188135528
[5 empty] | 0.6530561819 | 0.2541665208 | 33.72091675 | 0.674418335 | 0.673346 | 0.6779983831 | 0.254167356 | 31.02507782 | 0.6205015564
[5 empty] | 0.6531140526 | 0.2555554176 | 33.75261688 | 0.6750523376 | 0.6738341 | 0.6780562553 | 0.2555562888 | 31.07075691 | 0.6214151382
[5 empty] | 0.6531719298 | 0.2569444704 | 33.77095413 | 0.6754190826 | 0.6743819936 | 0.6781141242 | 0.2569451424 | 30.55430222 | 0.6110860444
[5 empty] | 0.653229798 | 0.2583333072 | 33.78728485 | 0.675745697 | 0.6749171
[5 empty] | 0.6532876686 | 0.2597222016 | 33.84402847 | 0.6768805694 | 0.6754614
[5 empty] | 0.6533455336 | 0.2611109616 | 33.88412094 | 0.6776824188 | 0.6760635
[5 empty] | 0.6534034113 | 0.2625000264 | 33.92202377 | 0.6784404754 | 0.6768175
[5 empty] | 0.6534612726 | 0.2638886976 | 33.95714188 | 0.6791428376 | 0.6776198
[5 empty] | 0.653519156 | 0.2652778992 | 33.96385574 | 0.6792771148 | 0.6783477
[5 empty] | 0.6535770269 | 0.2666668008 | 34.03667831 | 0.6807335662 | 0.6790311
[5 empty] | 0.6536348986 | 0.2680557216 | 34.0678978 | 0.681357956 | 0.6797092
[5 empty] | 0.6536927702 | 0.26944464 | 34.09431458 | 0.6818862916 | 0.6804999966
[5 empty] | 0.6537506292 | 0.270833256 | 34.11117554 | 0.6822235108 | 0.6812015788
[5 empty] | 0.6538085014 | 0.2722221888 | 34.12077332 | 0.6824154664 | 0.6817745
[5 empty] | 0.6538663801 | 0.2736112776 | 34.15223694 | 0.6830447388 | 0.6821863048
[5 empty] | 0.653924248 | 0.2750001072 | 34.16201782 | 0.6832403564 | 0.6825455
[5 empty] | 0.6539821199 | 0.2763890328 | 34.20355606 | 0.6840711212 | 0.682971166
[5 empty] | 0.6540399806 | 0.2777776896 | 34.23238754 | 0.6846477508 | 0.6834462
[5 empty] | 0.6540978685 | 0.2791669992 | 34.25429535 | 0.685085907 | 0.6840133582
[5 empty] | 0.6541557182 | 0.280555392 | 34.27921677 | 0.6855843354 | 0.6845647
[5 empty] | 0.6542136215 | 0.2819450712 | 34.29024887 | 0.6858049774 | 0.6850664
[5 empty] | 0.6542714657 | 0.283333332 | 34.30891418 | 0.6861782836 | 0.6854845
[5 empty] | 0.6543293363 | 0.2847222264 | 34.30852127 | 0.6861704254 | 0.6857996114
[5 empty] | 0.6543872123 | 0.2861112504 | 34.34777451 | 0.6869554902 | 0.6861139
[5 empty] | 0.6544450726 | 0.2874998976 | 34.41847229 | 0.6883694458 | 0.6865504
[5 empty] | 0.6545029467 | 0.288888876 | 34.45982361 | 0.6891964722 | 0.6872579
[5 empty] | 0.6545608143 | 0.2902776984 | 34.46290588 | 0.6892581176 | 0.6880934228